## Sheet1
Test Cycle | Static Drag Force (g) | Kinetic Drag Force (g) | Calculated Static Coefficient of Friction | Calculated Kinetic Coefficient of Friction
1 | 103 | 81 | 0.4768519 | 0.375
2 | 104 | 84 | 0.4814815 | 0.3888889
3 | 98 | 80 | 0.4537037 | 0.3703704
4 | 104 | 84 | 0.4814815 | 0.3888889
5 | 108 | 86 | 0.5 | 0.3981481
6 | 101 | 82 | 0.4675926 | 0.3796296
7 | 103 | 84 | 0.4768519 | 0.3888889
8 | 106 | 88 | 0.4907407 | 0.4074074
9 | 100 | 83 | 0.462963 | 0.3842593
10 | 104 | 86 | 0.4814815 | 0.3981481
11 | 106 | 86 | 0.4907407 | 0.3981481
12 | 101 | 85 | 0.4675926 | 0.3935185
13 | 100 | 89 | 0.462963 | 0.412037
14 | 98 | 86 | 0.4537037 | 0.3981481
15 | 102 | 87 | 0.4722222 | 0.4027778
16 | 104 | 85 | 0.4814815 | 0.3935185
17 | 101 | 85 | 0.4675926 | 0.3935185
18 | 99 | 83 | 0.4583333 | 0.3842593
19 | 96 | 80 | 0.4444444 | 0.3703704
20 | 102 | 83 | 0.4722222 | 0.3842593
21 | 105 | 86 | 0.4861111 | 0.3981481
22 | 100 | 83 | 0.462963 | 0.3842593
23 | 102 | 84 | 0.4722222 | 0.3888889
24 | 97 | 81 | 0.4490741 | 0.375
25 | 98 | 80 | 0.4537037 | 0.3703704
26 | 100 | 83 | 0.462963 | 0.3842593
27 | 104 | 85 | 0.4814815 | 0.3935185
28 | 99 | 84 | 0.4583333 | 0.3888889
29 | 103 | 84 | 0.4768519 | 0.3888889
30 | 96 | 85 | 0.4444444 | 0.3935185
31 | 99 | 82 | 0.4583333 | 0.3796296
32 | 98 | 81 | 0.4537037 | 0.375
33 | 100 | 78 | 0.462963 | 0.3611111
34 | 100 | 81 | 0.462963 | 0.375
35 | 102 | 83 | 0.4722222 | 0.3842593
36 | 101 | 84 | 0.4675926 | 0.3888889
37 | 95 | 80 | 0.4398148 | 0.3703704
38 | 96 | 81 | 0.4444444 | 0.375
39 | 101 | 83 | 0.4675926 | 0.3842593
40 | 102 | 84 | 0.4722222 | 0.3888889
41 | 101 | 78 | 0.4675926 | 0.3611111
42 | 100 | 79 | 0.462963 | 0.3657407
43 | 97 | 79 | 0.4490741 | 0.3657407
44 | 99 | 81 | 0.4583333 | 0.375
45 | 101 | 82 | 0.4675926 | 0.3796296
46 | 93 | 77 | 0.4305556 | 0.3564815
47 | 100 | 80 | 0.462963 | 0.3703704
48 | 104 | 82 | 0.4814815 | 0.3796296
49 | 101 | 80 | 0.4675926 | 0.3703704
50 | 98 | 79 | 0.4537037 | 0.3657407
51 | 99 | 80 | 0.4583333 | 0.3703704
52 | 102 | 80 | 0.4722222 | 0.3703704
53 | 100 | 84 | 0.462963 | 0.3888889
54 | 103 | 86 | 0.4768519 | 0.3981481
55 | 104 | 83 | 0.4814815 | 0.3842593
56 | 99 | 76 | 0.4583333 | 0.3518519
57 | 102 | 80 | 0.4722222 | 0.3703704
58 | 103 | 82 | 0.4768519 | 0.3796296
59 | 103 | 84 | 0.4768519 | 0.3888889
60 | 100 | 81 | 0.462963 | 0.375
61 | 104 | 83 | 0.4814815 | 0.3842593
62 | 97 | 78 | 0.4490741 | 0.3611111
63 | 100 | 80 | 0.462963 | 0.3703704
64 | 99 | 81 | 0.4583333 | 0.375
65 | 99 | 80 | 0.4583333 | 0.3703704
66 | 94 | 76 | 0.4351852 | 0.3518519
67 | 99 | 78 | 0.4583333 | 0.3611111
68 | 102 | 83 | 0.4722222 | 0.3842593
69 | 100 | 82 | 0.462963 | 0.3796296
70 | 100 | 82 | 0.462963 | 0.3796296
71 | 99 | 84 | 0.4583333 | 0.3888889
72 | 98 | 79 | 0.4537037 | 0.3657407
73 | 98 | 76 | 0.4537037 | 0.3518519
74 | 103 | 80 | 0.4768519 | 0.3703704
75 | 103 | 81 | 0.4768519 | 0.375
76 | 100 | 79 | 0.462963 | 0.3657407
77 | 96 | 76 | 0.4444444 | 0.3518519
78 | 101 | 79 | 0.4675926 | 0.3657407
79 | 101 | 80 | 0.4675926 | 0.3703704
80 | 102 | 81 | 0.4722222 | 0.375
81 | 103 | 84 | 0.4768519 | 0.3888889
82 | 98 | 81 | 0.4537037 | 0.375
83 | 102 | 83 | 0.4722222 | 0.3842593
84 | 101 | 84 | 0.4675926 | 0.3888889
85 | 105 | 83 | 0.4861111 | 0.3842593
86 | 100 | 83 | 0.462963 | 0.3842593
87 | 97 | 80 | 0.4490741 | 0.3703704
88 | 98 | 78 | 0.4537037 | 0.3611111
89 | 100 | 79 | 0.462963 | 0.3657407
90 | 102 | 80 | 0.4722222 | 0.3703704
91 | 98 | 77 | 0.4537037 | 0.3564815
92 | 100 | 79 | 0.462963 | 0.3657407
93 | 100 | 79 | 0.462963 | 0.3657407
94 | 101 | 81 | 0.4675926 | 0.375
95 | 103 | 81 | 0.4768519 | 0.375
96 | 100 | 80 | 0.462963 | 0.3703704
97 | 102 | 83 | 0.4722222 | 0.3842593
98 | 101 | 81 | 0.4675926 | 0.375
99 | 98 | 80 | 0.4537037 | 0.3703704
100 | 100 | 80 | 0.462963 | 0.3703704